## chart
COATING WEIGHT CHART
HOT-DIP GALVANIZED (600)
COATING CODE (English) | COATING CODE (Metric) | MILS 1 SIDE | MILS 2 SIDE | G / M2 1 SIDE | G / M2 2 SIDE | OZ / FT2 1 SIDE | OZ / FT2 2 SIDE
G01 |  | NO MIN | NO MIN | NO MIN | NO MIN | NO MIN | NO MIN
G20 |  | 0.1682 | 0.33639 | 30.581 | 61.1621 | 0.1 | 0.2
G30 | Z90 | 0.25229 | 0.50459 | 45.8716 | 91.7431 | 0.15 | 0.3
G40 | Z120 | 0.33639 | 0.67278 | 61.1621 | 122.3242 | 0.2 | 0.4
G60 | Z180 | 0.50459 | 1.0092 | 91.7431 | 183.4862 | 0.3 | 0.6
G90 | Z275 | 0.75688 | 1.5138 | 137.6147 | 275.2294 | 0.45 | 0.9
G115 | Z350 | 0.96713 | 1.9343 | 175.841 | 351.682 | 0.575 | 1.15
G140 |  | 1.1774 | 2.3547 | 214.0673 | 428.1346 | 0.7 | 1.4
G165 |  | 1.3876 | 2.7752 | 252.2936 | 504.5872 | 0.825 | 1.65
G185 |  | 1.5558 | 3.1116 | 282.8746 | 565.7492 | 0.925 | 1.85
G210 |  | 1.7661 | 3.5321 | 321.1009 | 642.2018 | 1.05 | 2.1
GALVANNEALED (625)
COATING CODE |  | MILS 1 SIDE | MILS 2 SIDE | G / M2 1 SIDE | G / M2 2 SIDE | OZ / FT2 1 SIDE | OZ / FT2 2 SIDE
A01 |  | NO MIN | NO MIN | NO MIN | NO MIN | NO MIN | NO MIN
A20 |  | 0.1682 | 0.33639 | 30.581 | 61.1621 | 0.1 | 0.2
A25 | ZF75 | 0.21024 | 0.42049 | 38.2263 | 76.4526 | 0.125 | 0.25
45A/45A |  | 0.25229 | 0.50459 | 45.8716 | 91.7431 | 0.15 | 0.3
A40 | ZF120 | 0.33639 | 0.67278 | 61.1621 | 122.3242 | 0.2 | 0.4
A50 |  | 0.42049 | 0.84098 | 76.4526 | 152.9052 | 0.25 | 0.5
A60 | ZF180 | 0.50459 | 1.0092 | 91.7431 | 183.4862 | 0.3 | 0.6
ELECTRO GALVANIZED (525)
COATING CODE |  | MILS 1 SIDE | MILS 2 SIDE | G / M2 1 SIDE | G / M2 2 SIDE | OZ / FT2 1 SIDE | OZ / FT2 2 SIDE
01G/01G |  | NO MIN | NO MIN | NO MIN | NO MIN | NO MIN | NO MIN
20G/20G |  | 0.11 | 0.22 | 20 | 40 | 0.07 | 0.14
30G/30G |  | 0.165 | 0.33 | 30 | 60 | 0.1 | 0.2
40G/40G |  | 0.22 | 0.44 | 40 | 80 | 0.13 | 0.26
50G/50G |  | 0.275 | 0.55 | 50 | 100 | 0.16 | 0.32
60G/60G |  | 0.33 | 0.66 | 60 | 120 | 0.2 | 0.4
70G/70G |  | 0.385 | 0.77 | 70 | 140 | 0.23 | 0.46
90G/90G |  | 0.44 | 0.88 | 80 | 160 | 0.29 | 0.58
98G/98G |  | 0.495 | 0.99 | 90 | 180 | 0.32 | 0.64
EG ONE-SIDE (550)
COATING CODE |  | MILS 1 SIDE | MILS 2 SIDE | G / M2 1 SIDE | G / M2 2 SIDE | OZ / FT2 1 SIDE | OZ / FT2 2 SIDE
01G/00X |  | NO MIN | N/A | NO MIN | N/A | NO MIN | N/A
30G/00X |  | 0.165 | N/A | 30 | N/A | 0.1 | N/A
60G/00X |  | 0.33 | N/A | 60 | N/A | 0.2 | N/A
70G/00X |  | 0.385 | N/A | 70 | N/A | 0.23 | N/A
98G/00X |  | 0.539 | N/A | 98 | N/A | 0.32 | N/A
ELECTRO ZINC-NICKEL (575)
COATING CODE |  | MILS 1 SIDE | MILS 2 SIDE | G / M2 1 SIDE | G / M2 2 SIDE | OZ / FT2 1 SIDE | OZ / FT2 2 SIDE
01N/01N |  | NO MIN | NO MIN | NO MIN | NO MIN | NO MIN | NO MIN
10N/10N |  | 0.055 | 0.11 | 10 | 20 | 0.04 | 0.07
20N/20N |  | 0.11 | 0.22 | 20 | 40 | 0.07 | 0.14
30N/30N |  | 0.165 | 0.33 | 30 | 60 | 0.1 | 0.2
40N/40N |  | 0.22 | 0.44 | 40 | 80 | 0.13 | 0.26
ALUMINIZED - TYPE 1 & TYPE 2 (700)
COATING CODE |  | MILS 1 SIDE | MILS 2 SIDE | G / M2 1 SIDE | G / M2 2 SIDE | OZ / FT2 1 SIDE | OZ / FT2 2 SIDE
T1 |  | NO MIN | NO MIN | NO MIN | NO MIN | NO MIN | NO MIN
T1-13 |  | 0.25 | 0.5 | 20 | 40 | 0.065 | 0.13
T1-25 |  | 0.5 | 1 | 38 | 76 | 0.125 | 0.25
T1-40 |  | 0.8 | 1.6 | 61 | 122 | 0.2 | 0.4
T1-60 |  | 1.25 | 2.5 | 91.5 | 183 | 0.3 | 0.6
T2 |  | NO MIN | NO MIN | NO MIN | NO MIN | NO MIN | NO MIN
T2-65 |  | 1.22 | 2.43 | 99 | 198 | 0.325 | 0.65
T2-100 |  | 1.87 | 3.74 | 152.5 | 305 | 0.5 | 1
GALVALUME
COATING CODE |  | MILS 1 SIDE | MILS 2 SIDE | G / M2 1 SIDE | G / M2 2 SIDE | OZ / FT2 1 SIDE | OZ / FT2 2 SIDE
AZ 50 | AZM150 | 0.42049 | 0.84098 | 76.4526 | 152.9052 | 0.25 | 0.5
AZ 55 | AZM165 | 0.46254 | 0.92508 | 84.0979 | 168.1957 | 0.275 | 0.55
AZ 60 | AZM180 | 0.50459 | 1.0092 | 91.7431 | 183.4862 | 0.3 | 0.6
GALFAN
COATING CODE |  | MILS 1 SIDE | MILS 2 SIDE | G / M2 1 SIDE | G / M2 2 SIDE | OZ / FT2 1 SIDE | OZ / FT2 2 SIDE
GF30 | ZGF90 | 0.25229 | 0.50459 | 45.8716 | 91.7431 | 0.15 | 0.3
GF45 | ZGF135 | 0.37844 | 0.75688 | 68.8073 | 137.6147 | 0.225 | 0.45
GF60 | ZGF180 | 0.50459 | 1.0092 | 91.7431 | 183.4862 | 0.3 | 0.6
GF75 | ZGF225 | 0.63073 | 1.2615 | 114.6789 | 229.3578 | 0.375 | 0.75
GF90 | ZGF275 | 0.75688 | 1.5138 | 137.6147 | 275.2294 | 0.45 | 0.9

## convert
g/m2 | oz/ft2 | mil
0 | 0 | 0
g/m2 | oz/ft2 | mil
91.7431 | 0.3 | 0.50459
g/m2 | oz/ft2 | mil
0 | 0 | 0