## Sheet1
TYPICAL ROCKWELL AND MECHANICAL RANGES FOR EACH GRADE
Grade |  | Typical Rockwell Range | Typical Mechanical Range
|  |  | Yield | Tensile | Elongation
Commercial Steel, Type B | CS | 50 -65 | 35 - 49 | 45 - 57 | 23 - 37
Forming Steel, Type B | FS | 45 - 55 | 25 - 38 | 42 - 50 | 31 - 40
Deep Drawing Steel | DDS | 36 - 50 | 25 - 35 | 40 - 47 | 35 - 45
Extra Deep Drawing Steel | EDDS | 35 - 48 | 20 - 29 | 40 - 47 | 39 - 47
Structural Steel | SS | Rockwell Range | Minimum Mechanical Requirements
Grade 33 |  | - - | 33 | 45 | 20
Grade 37 |  | - - | 37 | 52 | 18
Grade 40 |  | - - | 40 | 55 | 16
Grade 50 (Class 1) |  | - - | 50 | 65 | 12
Grade 50 (Class 2) |  | - - | 50 | - - | 12
Grade 50 (Class 3) |  | - - | 50 | 70 | 12
Grade 80 (Full Hard) |  | 85 min | 80 | 82 | - -